## lattice strain
| As-welded | [5 empty] | Vibration | [5 empty] | Annealed
position | x | xerr | y | yerr | z | zerr | x | xerr | y | yerr | z | zerr | x | xerr | y | yerr | z | zerr
35 | 21.42666 | 22.28583 | 219.4252 | 20.09469 | 313.9025 | 27.95406 | 380.2384 | 25.49111 | 29.328 | 18.73972 | 102.5343 | 28.91575 | 138.0454 | 25.38314 | 34.34044 | 20.91904 | 132.7861 | 39.48829
30 | -170.5883 | 21.96155 | 246.8682 | 20.08402 | 364.652 | 28.72605 | 324.6178 | 26.573 | -15.72152 | 19.07023 | 254.7189 | 29.92403 | 136.1307 | 25.08677 | 47.60607 | 20.55798 | 107.6281 | 26.88003
25 | -337.1396 | 21.62857 | 124.3941 | 20.57411 | 481.5218 | 28.13188 | 238.3944 | 26.25328 | -134.7807 | 18.99463 | 545.6578 | 28.12897 | 121.0452 | 25.05478 | -1.681067 | 20.87079 | 141.3921 | 27.21579
20 | -419.0598 | 21.81768 | 96.58831 | 19.95217 | 652.8592 | 28.5424 | 151.7674 | 26.11085 | -85.49462 | 18.15825 | 823.1436 | 29.24049 | 130.8278 | 25.69812 | 8.878583 | 20.67951 | 167.4353 | 26.94402
15 | -475.6779 | 22.02859 | 30.60841 | 19.48312 | 873.1657 | 28.57599 | 85.53641 | 26.6335 | -235.0333 | 20.22057 | 1062.411 | 28.77344 | 88.13154 | 25.5079 | -0.07584742 | 20.31035 | 116.2685 | 26.73124
10 | -561.4846 | 26.0047 | -260.6241 | 20.53085 | 1401.65 | 27.88059 | 53.35974 | 30.2241 | -419.7965 | 20.2465 | 1388.99 | 29.00525 | 54.7991 | 27.43463 | -74.13663 | 20.61797 | 157.2274 | 27.43953
5 | -390.2923 | 33.17475 | -328.0697 | 22.68966 | 2023.782 | 32.8362 | -102.6024 | 37.45554 | -433.0431 | 21.71884 | 1824.958 | 31.22137 | 32.34347 | 32.15838 | -19.76077 | 22.08484 | 136.9003 | 28.86172
0 | -316.466 | 26.9784 | -512.6818 | 26.54532 | 2123.612 | 51.65825 | -135.4013 | 32.44644 | -719.2354 | 23.94193 | 2230.933 | 44.03295 | 87.81568 | 26.59294 | -73.55257 | 24.02337 | 78.65868 | 38.00035
-5 | -415.6838 | 23.47441 | -394.8908 | 25.55406 | 1799.921 | 31.24981 | -105.6338 | 28.15291 | -522.3982 | 21.23001 | 2117.627 | 32.14147 | 42.93825 | 25.61403 | -50.34137 | 23.39639 | 164.8357 | 27.58643
-10 | -476.3275 | 22.46428 | -205.1061 | 20.79093 | 1275.968 | 28.28407 | -63.26877 | 26.21472 | -457.3176 | 15.87902 | 1536.09 | 27.76571 | 4.018538 | 24.68834 | -52.59584 | 20.45454 | 139.921 | 26.99171
X
Y
Z

## Residual stress
| As-welded | [5 empty] | Vibration | [5 empty] | Annealed
position | x | xerr | y | yerr | z | zerr | x | xerr | y | yerr | z | zerr | x | xerr | y | yerr | z | zerr
35 | 67.30654 | 7.195833 | 97.76786 | 6.803326 | 112.3028 | 8.284345 | 117.5868 | 7.931447 | 63.60054 | 6.725924 | 74.86306 | 8.598427 | 56.4499 | 8.56089 | 40.49529 | 7.813977 | 55.64079 | 11.28858
30 | 24.63241 | 7.163574 | 88.85648 | 6.829764 | 106.9771 | 8.461993 | 114.9737 | 8.242998 | 62.61382 | 6.905336 | 104.22 | 8.896605 | 54.56221 | 7.801577 | 40.94304 | 6.97373 | 50.17719 | 8.147318
25 | -20.85498 | 7.076737 | 50.15021 | 6.88818 | 105.0929 | 8.320373 | 111.592 | 8.080661 | 54.18044 | 6.77221 | 158.8633 | 8.445875 | 48.70959 | 7.820656 | 29.82863 | 7.056396 | 51.83989 | 8.236899
20 | -26.34908 | 7.116877 | 52.9814 | 6.785217 | 138.5615 | 8.407667 | 125.9738 | 8.074139 | 89.47195 | 6.660338 | 229.2624 | 8.685736 | 55.56677 | 7.951579 | 36.80536 | 7.032451 | 61.1987 | 8.191978
15 | -23.78549 | 7.148395 | 54.10471 | 6.696795 | 183.7289 | 8.408613 | 118.4957 | 8.239109 | 69.17724 | 7.078384 | 268.784 | 8.654406 | 37.13457 | 7.884674 | 23.5642 | 6.933743 | 41.46333 | 8.120931
10 | -19.51204 | 8.060933 | 26.77419 | 7.064414 | 282.5087 | 8.42377 | 126.1961 | 9.103476 | 53.40281 | 7.285322 | 331.6776 | 8.865753 | 24.34101 | 8.380957 | 4.504738 | 7.1315 | 40.09921 | 8.381905
5 | 90.58039 | 10.04906 | 100.1531 | 8.143974 | 461.9764 | 9.983052 | 132.9818 | 10.99767 | 82.14477 | 8.114649 | 429.5295 | 9.778279 | 22.22395 | 9.620042 | 14.20791 | 7.759677 | 38.30961 | 8.980094
0 | 100.6741 | 9.882665 | 70.4871 | 9.813025 | 476.0707 | 14.57751 | 137.9725 | 10.47643 | 48.15187 | 9.021066 | 502.024 | 12.73536 | 24.23185 | 8.841336 | -0.594036 | 8.394833 | 22.82308 | 11.03492
-5 | 50.20403 | 7.850998 | 53.40295 | 8.226263 | 391.0663 | 9.317501 | 155.625 | 8.786658 | 91.5074 | 7.548256 | 497.6651 | 9.562186 | 24.77118 | 8.060742 | 10.42047 | 7.651427 | 43.52464 | 8.437096
-10 | -4.681046 | 7.279075 | 37.04532 | 6.978683 | 264.9029 | 8.394103 | 107.4398 | 7.964518 | 46.81696 | 6.139207 | 353.4951 | 8.269678 | 11.1579 | 7.710428 | 2.447996 | 6.938405 | 32.06598 | 8.154407
X
Y
Z
|  |  | G | lamda
| E(MPa) | 200000 | 76923.08 | 115384.6
| v | 0.3
Note on B33: Autor: here you can modify the Elastic constants

## Sheet3
As-welded | [11 empty] | Vibration | [11 empty] | Annealed
X | #Run | Q | delta_Q | d | delta_d | FWHM | delta_FWHM | I | delta_I | lattice strain | error | X | #Run | Q | delta_Q | d | delta_d | FWHM | delta_FWHM | I | delta_I | lattice strain | error | X | #Run | Q | delta_Q | d | delta_d | FWHM | delta_FWHM | I | delta_I | lattice strain | error
| 9707 | 5.368404 | 0.0001183925 | 1.170401 | 2.581153e-05 | 0.004460985 | 4.849428e-05 | 40.9456 | 0.4088451 | 21.42666 | 22.28583 |  | 9924 | 5.366478 | 0.000135659 | 1.170821 | 2.959714e-05 | 0.004388252 | 5.658183e-05 | 31.078 | 0.3645077 | 380.2384 | 25.49111 |  | 10087 | 5.367778 | 0.0001351411 | 1.170537 | 2.946988e-05 | 0.004394084 | 5.63362e-05 | 31.73503 | 0.3689042 | 138.0454 | 25.38314
| 9712 | 5.369435 | 0.0001166784 | 1.170176 | 2.542806e-05 | 0.00436348 | 4.792111e-05 | 39.6735 | 0.3991576 | -170.5883 | 21.96155 |  | 9926 | 5.366777 | 0.0001415232 | 1.170756 | 3.087311e-05 | 0.004602916 | 5.952129e-05 | 31.70156 | 0.3736856 | 324.6178 | 26.573 |  | 10089 | 5.367788 | 0.0001335381 | 1.170535 | 2.912019e-05 | 0.004314059 | 5.552525e-05 | 30.88183 | 0.3605392 | 136.1307 | 25.08677
| 9717 | 5.370329 | 0.0001149092 | 1.169981 | 2.503415e-05 | 0.004354413 | 4.80569e-05 | 40.46848 | 0.4052565 | -337.1396 | 21.62857 |  | 9928 | 5.367239 | 0.0001398194 | 1.170655 | 3.049618e-05 | 0.004534277 | 5.760996e-05 | 31.49689 | 0.3675552 | 238.3944 | 26.25328 |  | 10091 | 5.367869 | 0.000133369 | 1.170518 | 2.908244e-05 | 0.004302548 | 5.560029e-05 | 30.88114 | 0.3608594 | 121.0452 | 25.05478
| 9722 | 5.37077 | 0.0001159556 | 1.169885 | 2.525798e-05 | 0.004398881 | 4.806276e-05 | 40.62933 | 0.4052862 | -419.0598 | 21.81768 |  | 9930 | 5.367704 | 0.0001390736 | 1.170554 | 3.032825e-05 | 0.00454581 | 5.817583e-05 | 31.83578 | 0.3711437 | 151.7674 | 26.11085 |  | 10093 | 5.367817 | 0.0001368471 | 1.170529 | 2.984146e-05 | 0.004425679 | 5.660504e-05 | 31.19308 | 0.3644093 | 130.8278 | 25.69812
| 9727 | 5.371074 | 0.0001171146 | 1.169819 | 2.550754e-05 | 0.004347032 | 4.909908e-05 | 39.28466 | 0.4009894 | -475.6779 | 22.02859 |  | 9932 | 5.36806 | 0.0001419185 | 1.170476 | 3.094455e-05 | 0.004573807 | 5.902796e-05 | 31.34705 | 0.3699571 | 85.53641 | 26.6335 |  | 10095 | 5.368046 | 0.0001358298 | 1.170479 | 2.961709e-05 | 0.004468333 | 5.667296e-05 | 31.93711 | 0.3688227 | 88.13154 | 25.5079
| 9732 | 5.371535 | 0.0001386988 | 1.169719 | 3.020339e-05 | 0.004397754 | 5.778576e-05 | 30.90149 | 0.3679117 | -561.4846 | 26.0047 |  | 9934 | 5.368232 | 0.0001613261 | 1.170438 | 3.5174e-05 | 0.0046566 | 6.732282e-05 | 26.70351 | 0.3527412 | 53.35974 | 30.2241 |  | 10097 | 5.368225 | 0.0001462582 | 1.17044 | 3.188885e-05 | 0.004397007 | 6.096134e-05 | 27.77239 | 0.3496881 | 54.7991 | 27.43463
| 9737 | 5.370615 | 0.0001774049 | 1.169919 | 3.864537e-05 | 0.004645576 | 7.455315e-05 | 24.2062 | 0.3523409 | -390.2923 | 33.17475 |  | 9936 | 5.36907 | 0.0002003842 | 1.170256 | 4.367625e-05 | 0.004782875 | 8.487704e-05 | 20.63651 | 0.332719 | -102.6024 | 37.45554 |  | 10099 | 5.368345 | 0.0001717718 | 1.170414 | 3.744991e-05 | 0.004493554 | 7.172049e-05 | 22.84272 | 0.3315475 | 32.34347 | 32.15838
| 9742 | 5.370218 | 0.0001438997 | 1.170006 | 3.135131e-05 | 0.004763169 | 5.984174e-05 | 35.10266653 | 0.4040754 | -316.466 | 26.9784 |  | 9938 | 5.369246 | 0.0001733842 | 1.170217 | 3.778878e-05 | 0.005088065 | 7.246355e-05 | 28.57183 | 0.376276 | -135.4013 | 32.44644 |  | 10101 | 5.368048 | 0.0001416986 | 1.170479 | 3.089674e-05 | 0.00452538 | 5.957229e-05 | 31.09424 | 0.3711707 | 87.81568 | 26.59294
| 9747 | 5.370751 | 0.000124947 | 1.169889 | 2.721672e-05 | 0.004419425 | 5.176424e-05 | 37.80949 | 0.4039701 | -415.6838 | 23.47441 |  | 9940 | 5.369086 | 0.0001501884 | 1.170252 | 3.273523e-05 | 0.0047652 | 6.23356e-05 | 31.30327 | 0.3763219 | -105.6338 | 28.15291 |  | 10103 | 5.368288 | 0.0001364164 | 1.170426 | 2.974232e-05 | 0.004453521 | 5.612866e-05 | 31.79353 | 0.367406 | 42.93825 | 25.61403
| 9752 | 5.371077 | 0.0001194806 | 1.169818 | 2.602283e-05 | 0.004296505 | 4.887193e-05 | 37.94457 | 0.3943818 | -476.3275 | 22.46428 |  | 9942 | 5.368859 | 0.0001396958 | 1.170302 | 3.045084e-05 | 0.004580132 | 5.788209e-05 | 31.85598 | 0.369126 | -63.26877 | 26.21472 |  | 10105 | 5.368497 | 0.0001314167 | 1.170381 | 2.865002e-05 | 0.004298606 | 5.376974e-05 | 31.41381 | 0.359289 | 4.018538 | 24.68834
Y | #Run | Q | delta_Q | d | delta_d | FWHM | delta_FWHM | I | delta_I | lattice strain | error | Y | #Run | Q | delta_Q | d | delta_d | FWHM | delta_FWHM | I | delta_I | lattice strain | error | Y | #Run | Q | delta_Q | d | delta_d | FWHM | delta_FWHM | I | delta_I | lattice strain | error
| 9757 | 5.367341 | 0.0001064498 | 1.170633 | 2.321702e-05 | 0.004507398 | 4.365586e-05 | 44.23336 | 0.3952853 | 219.4252 | 20.09469 |  | 9944 | 5.368361 | 9.911569e-05 | 1.17041 | 2.16092e-05 | 0.004573905 | 4.068318e-05 | 50.07965 | 0.4129645 | 29.328 | 18.73972 |  | 10107 | 5.368335 | 0.0001109701 | 1.170416 | 2.419394e-05 | 0.004428555 | 4.54967e-05 | 39.98201 | 0.3778979 | 34.34044 | 20.91904
| 9762 | 5.367194 | 0.0001063859 | 1.170665 | 2.320434e-05 | 0.004511221 | 4.360403e-05 | 44.24438 | 0.3948665 | 246.8682 | 20.08402 |  | 9946 | 5.368603 | 0.0001009253 | 1.170358 | 2.200175e-05 | 0.004492439 | 4.143312e-05 | 47.56543 | 0.4048798 | -15.72152 | 19.07023 |  | 10109 | 5.368263 | 0.0001090053 | 1.170432 | 2.376622e-05 | 0.004427415 | 4.467066e-05 | 40.93813 | 0.3808304 | 47.60607 | 20.55798
| 9767 | 5.367851 | 0.000109076 | 1.170522 | 2.378528e-05 | 0.004587414 | 4.561711e-05 | 44.21351 | 0.4026462 | 124.3941 | 20.57411 |  | 9948 | 5.369243 | 0.0001005378 | 1.170218 | 2.191206e-05 | 0.004475567 | 4.139669e-05 | 47.34033 | 0.4035053 | -134.7807 | 18.99463 |  | 10111 | 5.368528 | 0.000110716 | 1.170374 | 2.413682e-05 | 0.004407363 | 4.561724e-05 | 40.00266 | 0.3795538 | -1.681067 | 20.87079
| 9772 | 5.368 | 0.0001057013 | 1.170489 | 2.30481e-05 | 0.004551756 | 4.369646e-05 | 45.41183 | 0.4017424258 | 96.58831 | 19.95217 |  | 9950 | 5.368978 | 9.596844e-05 | 1.170276 | 2.091824e-05 | 0.004215688 | 3.869533e-05 | 45.85109 | 0.389916 | -85.49462 | 18.15825 |  | 10113 | 5.368471 | 0.0001096744 | 1.170386 | 2.391023e-05 | 0.004423919 | 4.578423e-05 | 40.92834 | 0.3864491 | 8.878583 | 20.67951
| 9777 | 5.368355 | 0.0001031635 | 1.170412 | 2.249177e-05 | 0.004529689 | 4.278563e-05 | 46.47631 | 0.40398 | 30.60841 | 19.48312 |  | 9952 | 5.369781 | 0.0001072327 | 1.170101 | 2.336651e-05 | 0.00455189 | 4.428309e-05 | 44.40237 | 0.3977371 | -235.0333 | 20.22057 |  | 10115 | 5.368519 | 0.0001076698 | 1.170376 | 2.347278e-05 | 0.004411463 | 4.428019e-05 | 41.96118 | 0.3868802551 | -0.07584742 | 20.31035
| 9782 | 5.369918 | 0.0001089259 | 1.170071 | 2.373425e-05 | 0.004573918 | 4.481746e-05 | 43.43979 | 0.3930104 | -260.6241 | 20.53085 |  | 9954 | 5.370774 | 0.0001074139 | 1.169885 | 2.339736e-05 | 0.004505242 | 4.403968e-05 | 43.50817 | 0.3924135 | -419.7965 | 20.2465 |  | 10117 | 5.368917 | 0.0001093583 | 1.170289 | 2.383736e-05 | 0.004406873 | 4.498737e-05 | 40.80841 | 0.3827033 | -74.13663 | 20.61797
| 9787 | 5.370281 | 0.000120668 | 1.169992 | 2.628923e-05 | 0.004738548 | 5.072137e-05 | 40.14679 | 0.3933704 | -328.0697 | 22.68966 |  | 9956 | 5.370845 | 0.000115422 | 1.169869 | 2.514104e-05 | 0.004600629 | 4.734019e-05 | 40.81564 | 0.3880162 | -433.0431 | 21.71884 |  | 10119 | 5.368625 | 0.0001173119 | 1.170353 | 2.557383e-05 | 0.004346382 | 4.816507e-05 | 36.26404 | 0.3679836 | -19.76077 | 22.08484
| 9792 | 5.371273 | 0.0001416123 | 1.169776 | 3.084086e-05 | 0.00510221 | 5.966138e-05 | 38.4994 | 0.4143103 | -512.6818 | 26.54532 |  | 9958 | 5.372383 | 0.0001275604 | 1.169534 | 2.776911e-05 | 0.005054945 | 5.389582e-05 | 42.61311 | 0.4176166 | -719.2354 | 23.94193 |  | 10121 | 5.368914 | 0.0001278355 | 1.17029 | 2.786496e-05 | 0.004658875 | 5.291947e-05 | 36.82736 | 0.3844024 | -73.55257 | 24.02337
| 9797 | 5.37064 | 0.0001362121 | 1.169914 | 2.967178e-05 | 0.004844077 | 5.731994e-05 | 36.41613 | 0.3939294 | -394.8908 | 25.55406 |  | 9960 | 5.371325 | 0.0001127861 | 1.169765 | 2.456249e-05 | 0.004967351 | 4.676248e-05 | 49.03941 | 0.4288934 | -522.3982 | 21.23001 |  | 10123 | 5.368789 | 0.000124432 | 1.170317 | 2.712434e-05 | 0.004483772 | 5.158427e-05 | 35.62421 | 0.3746026 | -50.34137 | 23.39639
| 9802 | 5.36962 | 0.0001103275 | 1.170136 | 2.404234e-05 | 0.004579344 | 4.547467e-05 | 44.41875 | 0.4063145 | -205.1061 | 20.79093 |  | 9962 | 5.370975 | 8.356962e-05 | 1.169841 | 1.820212e-05 | 0.004555325 | 3.422851e-05 | 65.18819 | 0.4547707 | -457.3176 | 15.87902 |  | 10125 | 5.368801 | 0.0001084652 | 1.170314 | 2.364371e-05 | 0.00442894 | 4.440689e-05 | 41.51514 | 0.3833829 | -52.59584 | 20.45454
Z | #Run | Q | delta_Q | d | delta_d | FWHM | delta_FWHM | I | delta_I | lattice strain | error | Z | #Run | Q | delta_Q | d | delta_d | FWHM | delta_FWHM | I | delta_I | lattice strain | error | Z | #Run | Q | delta_Q | d | delta_d | FWHM | delta_FWHM | I | delta_I | lattice strain | error
| 9854 | 5.366834 | 0.0001489876 | 1.170743 | 3.250078e-05 | 0.00454737 | 6.243398e-05 | 29.49397 | 0.3677871 | 313.9025 | 27.95406 |  | 10016 | 5.367969 | 0.000154246 | 1.170496 | 3.363364e-05 | 0.004696809 | 6.495445e-05 | 29.72699 | 0.3742122 | 102.5343 | 28.91575 |  | 10176 | 5.367806 | 0.0002112376 | 1.170531 | 4.606356e-05 | 0.004485337 | 8.824621e-05 | 14.86907 | 0.2654325 | 132.7861 | 39.48829
| 9856 | 5.366562 | 0.0001531406 | 1.170803 | 3.341012e-05 | 0.004601489 | 6.459799e-05 | 29.10201 | 0.3709154 | 364.652 | 28.72605 |  | 10018 | 5.367152 | 0.0001596414 | 1.170674 | 3.482072e-05 | 0.004723569 | 6.69188e-05 | 28.67893 | 0.371295 | 254.7189 | 29.92403 |  | 10178 | 5.367941 | 0.000143245 | 1.170502 | 3.123517e-05 | 0.004416627 | 5.946354e-05 | 29.6889 | 0.3636145 | 107.6281 | 26.88003
| 9858 | 5.365935 | 0.0001498974 | 1.170939 | 3.271021e-05 | 0.004599546 | 6.326074e-05 | 30.05674 | 0.3748013 | 481.5218 | 28.13188 |  | 10020 | 5.365591 | 0.0001498624 | 1.171015 | 3.270674e-05 | 0.004558736 | 6.270776e-05 | 29.52025 | 0.3695185 | 545.6578 | 28.12897 |  | 10180 | 5.36776 | 0.0001450501 | 1.170541 | 3.16309e-05 | 0.004419723 | 6.019772e-05 | 29.34338 | 0.3645346 | 141.3921 | 27.21579
| 9860 | 5.365016 | 0.000152061 | 1.17114 | 3.31937e-05 | 0.004564905 | 6.359964e-05 | 29.23708 | 0.3714109 | 652.8592 | 28.5424 |  | 10022 | 5.364103 | 0.0001557738 | 1.171339 | 3.401574e-05 | 0.004703471 | 6.556638e-05 | 29.37636 | 0.3727527 | 823.1436 | 29.24049 |  | 10182 | 5.36762 | 0.0001435736 | 1.170572 | 3.131057e-05 | 0.004393146 | 5.989612e-05 | 29.31572 | 0.3624648 | 167.4353 | 26.94402
| 9862 | 5.363835 | 0.0001521748 | 1.171398 | 3.323317e-05 | 0.004624118 | 6.395409e-05 | 29.62875 | 0.3735098 | 873.1657 | 28.57599 |  | 10024 | 5.362821 | 0.0001531814 | 1.171619 | 3.346564e-05 | 0.004596944 | 6.366797e-05 | 28.99877 | 0.3678651 | 1062.411 | 28.77344 |  | 10184 | 5.367895 | 0.0001424381 | 1.170512 | 3.105977e-05 | 0.004409962 | 5.917944e-05 | 29.73774 | 0.3636045 | 116.2685 | 26.73124
| 9864 | 5.361005 | 0.0001482661 | 1.172016 | 3.241376e-05 | 0.004566814 | 6.197211e-05 | 29.9193 | 0.3707978 | 1401.65 | 27.88059 |  | 10026 | 5.361072 | 0.0001543296 | 1.172002 | 3.37385e-05 | 0.004601535 | 6.524715e-05 | 28.75216 | 0.3707022 | 1388.99 | 29.00525 |  | 10186 | 5.367675 | 0.0001462545 | 1.17056 | 3.189458e-05 | 0.004469562 | 6.120294e-05 | 29.64399 | 0.3680137 | 157.2274 | 27.43953
| 9866 | 5.357676 | 0.0001747283 | 1.172745 | 3.824638e-05 | 0.004551363 | 7.36129e-05 | 23.8526 | 0.3502622 | 2023.782 | 32.8362 |  | 10028 | 5.358739 | 0.0001661166 | 1.172512 | 3.634691e-05 | 0.004726038 | 6.982142e-05 | 27.11536 | 0.3658432 | 1824.958 | 31.22137 |  | 10188 | 5.367784 | 0.0001539435 | 1.170536 | 3.356999e-05 | 0.004415193 | 6.408676e-05 | 26.82943 | 0.3536387 | 136.9003 | 28.86172
| 9868 | 5.357142 | 0.0002756197 | 1.172861 | 6.034256e-05 | 0.005119631 | 0.0001181023 | 15.63788 | 0.329825 | 2123.612 | 51.65825 |  | 10030 | 5.356569 | 0.0002347132 | 1.172987 | 5.139773e-05 | 0.004888041 | 9.977941e-05 | 17.85177 | 0.3319582 | 2230.933 | 44.03295 |  | 10190 | 5.368097 | 0.0002032463 | 1.170468 | 4.431614e-05 | 0.004666247 | 8.52871e-05 | 20.01553 | 0.3326705 | 78.65868 | 38.00035
| 9870 | 5.358873 | 0.0001662778 | 1.172483 | 3.638038e-05 | 0.004540945 | 7.01269e-05 | 25.13097 | 0.3520458 | 1799.921 | 31.24981 |  | 10032 | 5.357174 | 0.0001709632 | 1.172854 | 3.742924e-05 | 0.004512389 | 7.137417e-05 | 24.20801 | 0.3479274 | 2117.627 | 32.14147 |  | 10192 | 5.367634 | 0.0001470461 | 1.170569 | 3.206769e-05 | 0.004388667 | 6.149439e-05 | 28.12857 | 0.357231 | 164.8357 | 27.58643
| 9872 | 5.361678 | 0.0001504784 | 1.171869 | 3.288915e-05 | 0.004522703 | 6.350412e-05 | 28.93409 | 0.3688219 | 1275.968 | 28.28407 |  | 10034 | 5.360285 | 0.000147607 | 1.172174 | 3.227834e-05 | 0.004465061 | 6.189691e-05 | 28.80726 | 0.3631443 | 1536.09 | 27.76571 |  | 10194 | 5.367768 | 0.0001438393 | 1.17054 | 3.136679e-05 | 0.004441587 | 6.044522e-05 | 29.65173797 | 0.3651002 | 139.921 | 26.99171
d0 | 10232 | 5.368519 | 1.720986e-05 | 1.170376 | 3.751875e-06 | 0.004356786 | 6.903808e-06 | 1294.652 | 1.933564
comment
Note on B42: Autor: Here you can calculate lattice strain and error for other peaks, by copying the correspondign file (in red). You also need to copy the corresponding d0 line (in green). Currently this is done for {211}.